## Sheet1
Sample | Butadiene % | Mn | Tensile Yield Stress | Tensile Elongation at Yield | Tensile Rupture Stress | Tensile Elongation at Rupture | Tensile Modulus | Flexural Strength | Strain at Flexural Strength | Flexural Modulus | Charpy Impact | Pendulum Charpy | Dart Impact (Energy to Peak) | Dart Impact (Energy to Break) | Displacement to Peak | Displacement to Break | Force at Peak | MVI | Vicat
2206363 | 17 | 48.5 | 49.64 | 2.18 | 40.06 | 16.1 | 2767 | 80.41 | 4.65 | 2735.45 | 5.75 | 2 | 1.52 | 1.73 | 4.90 | 5.17 | 903.63 | 85.66 | 96.6
2206364 | 20 | 48.3 | 46.80 | 2.16 | 38.18 | 14.8 | 2656 | 73.42 | 4.64 | 2570.12 | 7.78 | 2 | 5.34 | 5.97 | 6.56 | 6.99 | 1905.86 | 71.77 | 96.4
2206365 | 23 | 48 | 45.40 | 2.17 | 36.02 | 15.0 | 2596 | 72.39 | 4.73 | 2494.92 | 12.70 | 4 | 8.92 | 10.93 | 7.71 | 8.68 | 2411.57 | 64.74 | 95.3
2206366 | 26 | 48.4 | 43.17 | 2.16 | 34.46 | 14.4 | 2429 | 68.12 | 4.73 | 2309.12 | 15.91 | 5 | 18.72 | 21.87 | 9.80 | 10.89 | 3532.46 | 56.90 | 95.2
2206367 | 29 | 48.5 | 41.70 | 2.21 | 32.99 | 13.8 | 2310 | 64.34 | 4.90 | 2131.84 | 20.89 | 5 | 28.40 | 35.55 | 12.26 | 14.17 | 4101.36 | 50.26 | 94.0
2206368 | 32 | 48.1 | 39.67 | 2.21 | 31.06 | 14.9 | 2208 | 61.88 | 4.77 | 2100.37 | 24.21 | 5 | 29.61 | 33.96 | 12.71 | 13.87 | 4022.09 | 44.34 | 93.9
2206369 | 35 | 48.3 | 37.76 | 2.22 | 30.77 | 13.6 | 2043 | 59.48 | 4.61 | 2089.02 | 26.73 | 4 | 30.64 | 37.81 | 13.36 | 15.38 | 3936.67 | 39.54 | 92.7
2206370 | 17 | 50.9 | 49.62 | 2.18 | 39.71 | 19.0 | 2808 | 80.12 | 4.45 | 2781.43 | 7.59 | 2 | 4.68 | 5.69 | 5.85 | 6.51 | 1900.65 | 53.27 | 113.3
2206371 | 20 | 50.9 | 47.38 | 2.19 | 37.86 | 20.1 | 2680 | 77.46 | 4.57 | 2690.06 | 10.01 | 2 | 10.03 | 12.25 | 6.95 | 7.89 | 3019.70 | 46.09 | 97.4
2206372 | 23 | 50.8 | 45.76 | 2.21 | 36.55 | 17.3 | 2568 | 73.30 | 4.69 | 2516.61 | 13.14 | 4 | 18.10 | 21.74 | 9.33 | 10.45 | 3727.82 | 42.31 | 97.7
2206373 | 26 | 51.1 | 43.83 | 2.22 | 36.01 | 9.1 | 2482 | 70.22 | 4.62 | 2430.48 | 19.28 | 4 | 18.03 | 19.83 | 9.30 | 9.85 | 3553.89 | 36.67 | 96.1
2206374 | 29 | 51.3 | 42.16 | 2.23 | 34.27 | 10.2 | 2313 | 67.08 | 4.58 | 2334.87 | 25.02 | 5 | 32.34 | 40.53 | 12.99 | 15.12 | 4310.51 | 32.95 | 95.8
2206375 | 32 | 51.4 | 39.75 | 2.24 | 31.95 | 13.7 | 2144 | 63.44 | 4.60 | 2210.78 | 28.13 | 5 | 32.89 | 45.55 | 13.51 | 16.84 | 4133.03 | 28.56 | 94.6
2206376 | 35 | 51.1 | 38.68 | 2.29 | 30.98 | 13.1 | 2097 | 59.55 | 4.82 | 1987.80 | 30.63 | 5 | 25.55 | 31.73 | 11.87 | 13.84 | 3778.71 | 25.91 | 94.3
2206377 | 17 | 61.4 | 50.46 | 2.24 | 38.51 | 28.0 | 2832 | 80.32 | 4.61 | 2721.02 | 10.14 | 2 | 11.38 | 13.33 | 7.78 | 8.59 | 3054.42 | 27.34 | 98.7
2206378 | 20 | 61.2 | 48.22 | 2.23 | 35.94 | 27.6 | 2690 | 75.65 | 4.72 | 2518.88 | 15.62 | 5 | 20.35 | 24.91 | 9.46 | 10.80 | 4080.81 | 25.15 | 98.7
2206379 | 23 | 61.7 | 45.18 | 2.21 | 33.89 | 22.0 | 2496 | 75.84 | 4.43 | 2676.54 | 20.59 | 5 | 31.33 | 42.84 | 12.12 | 14.95 | 4499.43 | 21.68 | 98.0
2206380 | 26 | 61.1 | 44.27 | 2.25 | 34.29 | 20.2 | 2437 | 69.57 | 4.69 | 2326.98 | 25.10 | 5 | 33.53 | 49.23 | 12.97 | 16.85 | 4423.76 | 19.82 | 98.0
2206381 | 29 | 61.1 | 42.61 | 2.27 | 32.92 | 19.9 | 2328 | 65.99 | 4.70 | 2212.56 | 28.27 | 5 | 28.35 | 41.92 | 12.13 | 15.85 | 3983.12 | 17.34 | 96.4
2206382 | 32 | 61.6 | 40.73 | 2.31 | 31.18 | 17.9 | 2118 | 62.25 | 4.73 | 2065.57 | 31.72 | 5 | 31.88 | 46.26 | 13.13 | 17.05 | 4049.40 | 15.46 | 96.3
2206383 | 35 | 60.8 | 38.84 | 2.32 | 30.44 | 14.0 | 2065 | 61.32 | 4.57 | 2185.42 | 33.33 | 5 | 32.66 | 44.21 | 13.69 | 16.90 | 4037.46 | 13.58 | 95.3
2206384 | 17 | 77.1 | 51.56 | 2.23 | 38.42 | 19.7 | 2843 | 83.76 | 4.43 | 2881.20 | 11.60 | 2 | 13.98 | 15.81 | 8.17 | 8.79 | 3399.90 | 15.73 | 98.8
2206385 | 20 | 76.8 | 47.64 | 2.22 | 36.00 | 18.4 | 2554 | 76.63 | 4.43 | 2628.55 | 15.29 | 4 | 22.30 | 24.32 | 9.91 | 10.47 | 4193.78 | 14.22 | 97.0
2206386 | 23 | 76.4 | 47.10 | 2.21 | 35.27 | 18.9 | 2553 | 75.80 | 4.53 | 2612.86 | 18.59 | 4 | 31.61 | 46.88 | 12.41 | 16.35 | 4339.95 | 13.35 | 97.0
2206387 | 26 | 76.1 | 44.71 | 2.22 | 34.35 | 17.2 | 2417 | 72.15 | 4.48 | 2492.37 | 22.77 | 5 | 33.90 | 50.50 | 13.06 | 17.20 | 4421.53 | 11.92 | 97.3
2206388 | 29 | 75.6 | 43.49 | 2.26 | 32.19 | 14.8 | 2372 | 68.76 | 4.47 | 2386.63 | 25.74 | 5 | 33.23 | 47.62 | 13.23 | 16.99 | 4245.50 | 10.65 | 96.6
2206389 | 32 | 75.1 | 40.69 | 2.27 | 32.01 | 10.6 | 2177 | 65.40 | 4.42 | 2279.99 | 29.59 | 5 | 31.12 | 43.35 | 12.96 | 16.41 | 4051.84 | 9.96 | 94.9
2206390 | 35 | 74.6 | 39.99 | 2.33 | 31.63 | 11.3 | 2121 | 62.38 | 4.53 | 2152.62 | 32.31 | 5 | 33.72 | 45.27 | 13.83 | 16.89 | 4115.11 | 8.72 | 94.1
2206391 | 17 | 67.1 | 48.59 | 2.14 | 38.74 | 17.6 | 2719 | 80.52 | 4.44 | 2828.19 | 8.81 | 2 | 4.90 | 5.53 | 6.19 | 6.64 | 1694.23 | 33.41 | 97.2
2206392 | 20 | 66.3 | 46.33 | 2.11 | 36.22 | 19.5 | 2609 | 76.06 | 4.47 | 2656.37 | 13.45 | 4 | 13.24 | 15.47 | 8.22 | 9.05 | 3201.92 | 29.86 | 96.2
2206393 | 23 | 65.8 | 44.96 | 2.15 | 34.51 | 19.9 | 2488 | 71.47 | 4.55 | 2467.74 | 16.73 | 4 | 26.53 | 32.91 | 11.39 | 13.21 | 4167.62 | 28.07 | 96.3
2206394 | 26 | 65.9 | 43.20 | 2.13 | 33.68 | 17.4 | 2426 | 69.05 | 4.45 | 2451.18 | 19.62 | 4 | 29.72 | 42.40 | 12.63 | 16.17 | 3997.54 | 24.68 | 94.9
2206395 | 29 | 65.8 | 41.01 | 2.17 | 30.98 | 20.6 | 2229 | 66.07 | 4.44 | 2338.40 | 23.22 | 4 | 27.37 | 42.84 | 12.54 | 17.11 | 3690.89 | 22.83 | 95.1
2206396 | 32 | 65.3 | 39.22 | 2.20 | 30.13 | 15.2 | 2106 | 62.63 | 4.47 | 2191.65 | 25.52 | 5 | 27.43 | 40.98 | 12.75 | 16.86 | 3640.50 | 20.29 | 93.9
2206397 | 35 | 65.4 | 37.75 | 2.21 | 29.60 | 13.9 | 2076 | 59.59 | 4.52 | 2074.32 | 29.50 | 5 | 32.08 | 45.84 | 13.80 | 17.72 | 3867.41 | 18.57 | 93.1
2206398 | 17 | 82.9 | 47.29 | 2.05 | 37.11 | 17.1 | 2741 | 74.34 | 4.51 | 2588.30 | 7.74 | 2 | 5.86 | 6.89 | 7.07 | 7.80 | 1751.30 | 19.38 | 95.9
2206399 | 20 | 82.2 | 46.37 | 2.05 | 36.38 | 15.2 | 2686 | 75.02 | 4.38 | 2700.39 | 10.72 | 2 | 12.22 | 13.94 | 7.98 | 8.66 | 3000.77 | 18.46 | 95.4
2206400 | 23 | 81.6 | 43.77 | 2.04 | 34.56 | 13.3 | 2586 | 72.26 | 4.42 | 2611.80 | 14.48 | 4 | 29.21 | 35.94 | 12.26 | 14.12 | 4202.26 | 15.89 | 94.6
2206401 | 26 | 81.5 | 42.36 | 2.06 | 33.29 | 13.7 | 2459 | 69.30 | 4.37 | 2497.17 | 17.26 | 4 | 32.17 | 42.74 | 12.90 | 15.69 | 4318.29 | 15.01 | 94.5
2206402 | 29 | 80.8 | 40.95 | 2.13 | 32.13 | 13.5 | 2322 | 65.41 | 4.43 | 2322.14 | 21.70 | 4 | 34.02 | 47.01 | 13.62 | 17.01 | 4223.55 | 13.25 | 93.3
2206403 | 32 | 80.5 | 38.38 | 2.13 | 30.45 | 12.4 | 2167 | 63.02 | 4.38 | 2246.60 | 24.11 | 4 | 32.62 | 43.89 | 13.58 | 16.64 | 4070.44 | 12.39 | 92.2
2206404 | 35 | 79 | 37.57 | 2.16 | 29.56 | 12.0 | 2083 | 60.43 | 4.39 | 2166.36 | 26.36 | 4 | 34.08 | 43.29 | 14.17 | 16.73 | 4022.28 | 10.76 | 91.8

## Sheet2
Mn (D) | Mn (D)
2776 | 2.776
2497 | 2.497
2585 | 2.585
2393 | 2.393
2241 | 2.241
2149 | 2.149
2030 | 2.03
2787 | 2.787
2708 | 2.708
2619 | 2.619
2486 | 2.486
2254 | 2.254
2197 | 2.197
2084 | 2.084
2787 | 2.787
2635 | 2.635
2475 | 2.475
2372 | 2.372
2237 | 2.237
2142 | 2.142
2053 | 2.053
2829 | 2.829
2689 | 2.689
2547 | 2.547
2444 | 2.444
2278 | 2.278
2371 | 2.371
2211 | 2.211
2787 | 2.787
2631 | 2.631
2518 | 2.518
2397 | 2.397
2249 | 2.249
2197 | 2.197
2089 | 2.089
2728 | 2.728
2351 | 2.351
2176 | 2.176
2064 | 2.064
2240 | 2.24
2332 | 2.332
1997 | 1.997